## Sheet1
CC1 | CC2 | CV | n | T | t_OCV | y | Index_Xiao | Index_Jinwook | Protocol | SoC | R_LS | y
0.0552 | 0.0048 | 4.09 | 0 | 25 | 72 | 468 | 100 | 0 | 27 | 10.07671 | 0.5069126 | 468
0.0552 | 0.0048 | 4.09 | 0 | 25 | 72 | 546 | 101 | 1 | 27 | 9.224198 | 0.5992807 | 546
0.0552 | 0.0048 | 4.09 | 0 | 25 | 72 | 543 | 102 | 2 | 27 | 9.812969 | 0.5730501 | 543
0.0048 | 0.0216 | 4.06 | 0 | 25 | 72 | 477 | 103 | 3 | 5 | 10.2134 | 0.5420125 | 477
0.0048 | 0.0216 | 4.06 | 0 | 25 | 72 | 597 | 104 | 4 | 5 | 8.597465 | 0.6673238 | 597
0.0048 | 0.0216 | 4.06 | 0 | 25 | 72 | 518 | 105 | 5 | 5 | 10.473 | 0.604284 | 518
0.2952 | 0.2832 | 4.1 | 3 | 25 | 168 | 862 | 106 | 6 | 47 | 6.627313 | 0.6192179 | 862
0.2952 | 0.2832 | 4.1 | 3 | 25 | 168 | 852 | 107 | 7 | 47 | 8.527668 | 0.5941039 | 852
0.2952 | 0.2832 | 4.1 | 3 | 25 | 168 | 851 | 108 | 8 | 47 | 6.706644 | 0.5301306 | 851
0.084 | 0.108 | 3.97 | 5 | 25 | 168 | 647 | 109 | 9 | 31 | 8.870709 | 0.6396861 | 647
0.084 | 0.108 | 3.97 | 5 | 25 | 168 | 650 | 110 | 10 | 31 | 7.57428 | 0.699621 | 650
0.1224 | 0.0048 | 3.91 | 5 | 25 | 72 | 538 | 112 | 11 | 35 | 7.428496 | 0.5989806 | 538
0.1224 | 0.0048 | 3.91 | 5 | 25 | 72 | 549 | 113 | 12 | 35 | 8.163223 | 0.5763186 | 549
0.1224 | 0.0048 | 3.91 | 5 | 25 | 72 | 573 | 114 | 13 | 35 | 8.368993 | 0.6586748 | 573
0.0264 | 0.036 | 3.72 | 2 | 25 | 0 | 486 | 115 | 14 | 20 | 9.519592 | 0.5991797 | 486
0.0264 | 0.036 | 3.72 | 2 | 25 | 0 | 469 | 116 | 15 | 20 | 8.394373 | 0.6563535 | 469
0.0264 | 0.036 | 3.72 | 2 | 25 | 0 | 584 | 117 | 16 | 20 | 8.787726 | 0.5741961 | 584
0.0264 | 0.1656 | 3.77 | 2 | 25 | 0 | 571 | 118 | 17 | 21 | 8.894428 | 0.6129392 | 571
0.0264 | 0.1656 | 3.77 | 2 | 25 | 0 | 648 | 119 | 18 | 21 | 8.498031 | 0.6406397 | 648
0.0264 | 0.1656 | 3.77 | 2 | 25 | 0 | 704 | 120 | 19 | 21 | 8.67745 | 0.5717605 | 704
0.0168 | 0.0504 | 3.84 | 2 | 25 | 72 | 547 | 121 | 20 | 13 | 9.603193 | 0.5676163 | 547
0.0168 | 0.0504 | 3.84 | 2 | 25 | 72 | 658 | 122 | 21 | 13 | 9.430563 | 0.6380656 | 658
0.0168 | 0.0504 | 3.84 | 2 | 25 | 72 | 547 | 123 | 22 | 13 | 8.740271 | 0.5857844 | 547
0.432 | 0.036 | 3.66 | 2 | 25 | 72 | 649 | 124 | 23 | 54 | 9.067267 | 0.6044673 | 649
0.432 | 0.036 | 3.66 | 2 | 25 | 72 | 597 | 125 | 24 | 54 | 9.177792 | 0.5368656 | 597
0.432 | 0.036 | 3.66 | 2 | 25 | 72 | 646 | 126 | 25 | 54 | 8.769055 | 0.7182302 | 646
0.0648 | 0.4296 | 3.76 | 5 | 35 | 72 | 872 | 127 | 26 | 29 | 7.744732 | 0.4511146 | 872
0.0648 | 0.4296 | 3.76 | 5 | 35 | 72 | 774 | 128 | 27 | 29 | 9.697605 | 0.4491627 | 774
0.0648 | 0.4296 | 3.76 | 5 | 35 | 72 | 808 | 129 | 28 | 29 | 8.469567 | 0.4817289 | 808
0.3264 | 0.1944 | 3.75 | 2 | 35 | 72 | 810 | 130 | 29 | 49 | 8.96495 | 0.5666541 | 810
0.3264 | 0.1944 | 3.75 | 2 | 35 | 72 | 700 | 131 | 30 | 49 | 7.558421 | 0.4944039 | 700
0.1608 | 0.0792 | 4.05 | 5 | 35 | 72 | 771 | 134 | 31 | 38 | 8.160001 | 0.6320594 | 771
0.1608 | 0.0792 | 4.05 | 5 | 35 | 72 | 548 | 135 | 32 | 38 | 11.1651 | 0.4548097 | 548
0.0456 | 0.588 | 3.8 | 3 | 35 | 168 | 667 | 136 | 33 | 25 | 9.02309 | 0.5012724 | 667
0.0456 | 0.588 | 3.8 | 3 | 35 | 168 | 685 | 137 | 34 | 25 | 9.71439 | 0.4600608 | 685
0.0456 | 0.588 | 3.8 | 3 | 35 | 168 | 695 | 138 | 35 | 25 | 9.988855 | 0.5086055 | 695
0.0048 | 0.3408 | 3.6 | 3 | 35 | 72 | 650 | 139 | 36 | 10 | 10.22183 | 0.6558292 | 650
0.0048 | 0.3408 | 3.6 | 3 | 35 | 72 | 623 | 140 | 37 | 10 | 9.66127 | 0.5206412 | 623
0.0048 | 0.3408 | 3.6 | 3 | 35 | 72 | 622 | 141 | 38 | 10 | 10.52613 | 0.4929404 | 622
0.3552 | 0.384 | 4 | 0 | 35 | 168 | 911 | 142 | 39 | 51 | 8.071551 | 0.487203 | 911
0.3552 | 0.384 | 4 | 0 | 35 | 168 | 1062 | 143 | 40 | 51 | 8.607553 | 0.4682886 | 1062
0.3552 | 0.384 | 4 | 0 | 35 | 168 | 861 | 144 | 41 | 51 | 8.089451 | 0.5372341 | 861
0.0456 | 0.0216 | 4.01 | 5 | 35 | 0 | 674 | 145 | 42 | 24 | 8.978655 | 0.6558571 | 674
0.0456 | 0.0216 | 4.01 | 5 | 35 | 0 | 649 | 146 | 43 | 24 | 8.76498 | 0.5558492 | 649
0.0456 | 0.0216 | 4.01 | 5 | 35 | 0 | 598 | 147 | 44 | 24 | 8.152324 | 0.6098385 | 598
0.0648 | 0.0048 | 4.07 | 3 | 35 | 168 | 563 | 148 | 45 | 28 | 9.519752 | 0.5130264 | 563
0.0648 | 0.0048 | 4.07 | 3 | 35 | 168 | 550 | 149 | 46 | 28 | 8.817815 | 0.5789126 | 550
0.0648 | 0.0048 | 4.07 | 3 | 35 | 168 | 471 | 150 | 47 | 28 | 9.270535 | 0.4925715 | 471
0.0048 | 0.0216 | 3.64 | 2 | 35 | 72 | 736 | 151 | 48 | 3 | 10.59442 | 0.5332602 | 736
0.0048 | 0.0216 | 3.64 | 2 | 35 | 72 | 628 | 152 | 49 | 3 | 9.346864 | 0.6028542 | 628
0.0168 | 0.0048 | 3.65 | 2 | 35 | 168 | 714 | 154 | 50 | 11 | 9.492487 | 0.4683892 | 714
0.0168 | 0.0048 | 3.65 | 2 | 35 | 168 | 724 | 155 | 51 | 11 | 10.13417 | 0.4517959 | 724
0.0168 | 0.0048 | 3.65 | 2 | 35 | 168 | 588 | 156 | 52 | 11 | 9.206923 | 0.5093667 | 588
0.48 | 0.1224 | 3.83 | 3 | 35 | 168 | 872 | 157 | 53 | 56 | 7.672574 | 0.6068416 | 872
0.48 | 0.1224 | 3.83 | 3 | 35 | 168 | 810 | 158 | 54 | 56 | 9.496373 | 0.5197582 | 810
0.48 | 0.1224 | 3.83 | 3 | 35 | 168 | 699 | 159 | 55 | 56 | 9.320539 | 0.5314252 | 699
0.0048 | 0.036 | 3.9 | 3 | 35 | 0 | 690 | 160 | 56 | 6 | 11.10632 | 0.448299 | 690
0.0048 | 0.036 | 3.9 | 3 | 35 | 0 | 558 | 161 | 57 | 6 | 9.566378 | 0.5531238 | 558
0.0048 | 0.036 | 3.9 | 3 | 35 | 0 | 593 | 162 | 58 | 6 | 9.408602 | 0.5971028 | 593
0.1032 | 0.4728 | 3.67 | 0 | 40 | 0 | 995 | 163 | 59 | 33 | 8.188148 | 0.6038702 | 995
0.1032 | 0.4728 | 3.67 | 0 | 40 | 0 | 1014 | 165 | 60 | 33 | 8.168175 | 0.5154489 | 1014
0.0048 | 0.0792 | 3.81 | 3 | 40 | 0 | 683 | 166 | 61 | 7 | 9.564077 | 0.580182 | 683
0.0048 | 0.0792 | 3.81 | 3 | 40 | 0 | 703 | 167 | 62 | 7 | 9.109514 | 0.5357018 | 703
0.0048 | 0.0792 | 3.81 | 3 | 40 | 0 | 649 | 168 | 63 | 7 | 10.78647 | 0.4855987 | 649
0.0048 | 0.0048 | 3.88 | 0 | 40 | 0 | 651 | 169 | 64 | 0 | 9.638815 | 0.57731 | 651
0.0048 | 0.0048 | 3.88 | 0 | 40 | 0 | 724 | 170 | 65 | 0 | 7.755315 | 0.5280906 | 724
0.0048 | 0.0048 | 3.88 | 0 | 40 | 0 | 678 | 171 | 66 | 0 | 9.111838 | 0.5178795 | 678
0.0264 | 0.0048 | 3.98 | 3 | 40 | 72 | 579 | 172 | 67 | 19 | 10.8373 | 0.4226779 | 579
0.0264 | 0.0048 | 3.98 | 3 | 40 | 72 | 705 | 173 | 68 | 19 | 9.897907 | 0.4963919 | 705
0.0264 | 0.0048 | 3.98 | 3 | 40 | 72 | 631 | 174 | 69 | 19 | 9.176601 | 0.4682984 | 631
0.0048 | 0.0216 | 3.61 | 2 | 40 | 72 | 573 | 175 | 70 | 2 | 9.687234 | 0.5743678 | 573
0.0048 | 0.0216 | 3.61 | 2 | 40 | 72 | 612 | 176 | 71 | 2 | 9.937757 | 0.5271578 | 612
0.0048 | 0.0216 | 3.61 | 2 | 40 | 72 | 546 | 177 | 72 | 2 | 11.83058 | 0.4973044 | 546
0.0168 | 0.5304 | 3.99 | 0 | 40 | 168 | 726 | 178 | 73 | 17 | 11.11157 | 0.5241315 | 726
0.0168 | 0.5304 | 3.99 | 0 | 40 | 168 | 613 | 179 | 74 | 17 | 11.42366 | 0.5068709 | 613
0.0168 | 0.5304 | 3.99 | 0 | 40 | 168 | 649 | 180 | 75 | 17 | 11.40117 | 0.4830323 | 649
0.0168 | 0.0648 | 3.93 | 0 | 40 | 72 | 663 | 181 | 76 | 14 | 11.34248 | 0.5105644 | 663
0.0168 | 0.0648 | 3.93 | 0 | 40 | 72 | 695 | 182 | 77 | 14 | 11.08795 | 0.5211248 | 695
0.0168 | 0.0648 | 3.93 | 0 | 40 | 72 | 583 | 183 | 78 | 14 | 11.67005 | 0.4997081 | 583
0.036 | 0.648 | 4.02 | 2 | 40 | 0 | 779 | 184 | 79 | 23 | 9.153702 | 0.5440397 | 779
0.036 | 0.648 | 4.02 | 2 | 40 | 0 | 618 | 185 | 80 | 23 | 11.11216 | 0.4979047 | 618
0.036 | 0.648 | 4.02 | 2 | 40 | 0 | 688 | 186 | 81 | 23 | 10.55147 | 0.4623768 | 688
0.1992 | 0.0648 | 3.79 | 0 | 45 | 72 | 575 | 187 | 82 | 41 | 11.69059 | 0.5093662 | 575
0.1992 | 0.0648 | 3.79 | 0 | 45 | 72 | 661 | 188 | 83 | 41 | 10.78423 | 0.4804159 | 661
0.1992 | 0.0648 | 3.79 | 0 | 45 | 72 | 683 | 189 | 84 | 41 | 10.82262 | 0.5425622 | 683
0.0264 | 0.0048 | 3.71 | 3 | 45 | 72 | 660 | 190 | 85 | 18 | 9.795221 | 0.4126172 | 660
0.0264 | 0.0048 | 3.71 | 3 | 45 | 72 | 680 | 191 | 86 | 18 | 9.294292 | 0.6337317 | 680
0.0264 | 0.0048 | 3.71 | 3 | 45 | 72 | 633 | 192 | 87 | 18 | 8.529845 | 0.4449791 | 633
0.1512 | 0.036 | 3.74 | 2 | 45 | 0 | 616 | 193 | 88 | 37 | 10.53036 | 0.4712268 | 616
0.1512 | 0.036 | 3.74 | 2 | 45 | 0 | 616 | 194 | 89 | 37 | 11.09299 | 0.4662169 | 616
0.1512 | 0.036 | 3.74 | 2 | 45 | 0 | 595 | 195 | 90 | 37 | 10.10183 | 0.4759043 | 595
0.3936 | 0.0216 | 3.62 | 3 | 45 | 72 | 663 | 196 | 91 | 52 | 8.857927 | 0.5666903 | 663
0.3936 | 0.0216 | 3.62 | 3 | 45 | 72 | 619 | 197 | 92 | 52 | 9.543862 | 0.4532158 | 619
0.3936 | 0.0216 | 3.62 | 3 | 45 | 72 | 562 | 198 | 93 | 52 | 9.386778 | 0.444115 | 562
0.2664 | 0.0048 | 3.96 | 2 | 45 | 168 | 615 | 199 | 94 | 45 | 9.053763 | 0.4597954 | 615
0.2664 | 0.0048 | 3.96 | 2 | 45 | 168 | 582 | 200 | 95 | 45 | 8.627667 | 0.4714993 | 582
0.2664 | 0.0048 | 3.96 | 2 | 45 | 168 | 684 | 201 | 96 | 45 | 8.983208 | 0.5086225 | 684
0.0168 | 0.18 | 3.68 | 2 | 45 | 168 | 624 | 202 | 97 | 16 | 10.78132 | 0.5131727 | 624
0.0168 | 0.18 | 3.68 | 2 | 45 | 168 | 655 | 203 | 98 | 16 | 11.88373 | 0.4327755 | 655
0.0168 | 0.18 | 3.68 | 2 | 45 | 168 | 599 | 204 | 99 | 16 | 10.76379 | 0.5064114 | 599
0.0456 | 0.72 | 3.87 | 3 | 45 | 72 | 710 | 205 | 100 | 26 | 11.29828 | 0.4179223 | 710
0.0456 | 0.72 | 3.87 | 3 | 45 | 72 | 690 | 207 | 101 | 26 | 10.14276 | 0.4393018 | 690
0.18 | 0.0504 | 3.89 | 5 | 45 | 72 | 638 | 208 | 102 | 39 | 9.67267 | 0.4283684 | 638
0.18 | 0.0504 | 3.89 | 5 | 45 | 72 | 611 | 209 | 103 | 39 | 10.1071 | 0.4204653 | 611
0.18 | 0.0504 | 3.89 | 5 | 45 | 72 | 650 | 210 | 104 | 39 | 8.288288 | 0.5496641 | 650
0.0168 | 0.0504 | 3.73 | 5 | 45 | 168 | 735 | 211 | 105 | 12 | 10.88523 | 0.3917887 | 735
0.0168 | 0.0504 | 3.73 | 5 | 45 | 168 | 691 | 212 | 106 | 12 | 9.319262 | 0.4736963 | 691
0.0168 | 0.0504 | 3.73 | 5 | 45 | 168 | 616 | 213 | 107 | 12 | 9.461301 | 0.4542024 | 616
0.2376 | 0.1512 | 4.04 | 5 | 45 | 168 | 905 | 214 | 108 | 44 | 7.799083 | 0.4397479 | 905
0.2376 | 0.1512 | 4.04 | 5 | 45 | 168 | 768 | 215 | 109 | 44 | 8.033944 | 0.4435704 | 768
0.2376 | 0.1512 | 4.04 | 5 | 45 | 168 | 824 | 216 | 110 | 44 | 7.369495 | 0.4513845 | 824
0.2184 | 0.0048 | 3.82 | 3 | 45 | 72 | 657 | 217 | 111 | 42 | 9.137237 | 0.4586456 | 657
0.2184 | 0.0048 | 3.82 | 3 | 45 | 72 | 596 | 219 | 112 | 42 | 9.56405 | 0.4646434 | 596
0.0048 | 0.2544 | 3.86 | 0 | 45 | 72 | 735 | 220 | 113 | 8 | 10.74744 | 0.4712091 | 735
0.0048 | 0.2544 | 3.86 | 0 | 45 | 72 | 607 | 221 | 114 | 8 | 10.15279 | 0.4672065 | 607
0.0048 | 0.2544 | 3.86 | 0 | 45 | 72 | 654 | 222 | 115 | 8 | 11.21306 | 0.4947562 | 654
0.036 | 0.0048 | 3.69 | 0 | 55 | 72 | 908 | 223 | 116 | 22 | 7.508213 | 0.4392315 | 908
0.036 | 0.0048 | 3.69 | 0 | 55 | 72 | 1021 | 224 | 117 | 22 | 7.212687 | 0.6114984 | 1021
0.036 | 0.0048 | 3.69 | 0 | 55 | 72 | 882 | 225 | 118 | 22 | 7.29713 | 0.4576456 | 882
0.0744 | 0.0936 | 4.08 | 2 | 55 | 168 | 835 | 226 | 119 | 30 | 10.11243 | 0.396533 | 835
0.0744 | 0.0936 | 4.08 | 2 | 55 | 168 | 939 | 227 | 120 | 30 | 9.934005 | 0.4321043 | 939
0.0744 | 0.0936 | 4.08 | 2 | 55 | 168 | 945 | 228 | 121 | 30 | 9.5457 | 0.4253222 | 945
0.1128 | 0.0216 | 3.7 | 5 | 55 | 72 | 853 | 229 | 122 | 34 | 9.892159 | 0.3819814 | 853
0.1128 | 0.0216 | 3.7 | 5 | 55 | 72 | 887 | 230 | 123 | 34 | 9.324043 | 0.3867942 | 887
0.1128 | 0.0216 | 3.7 | 5 | 55 | 72 | 889 | 269 | 124 | 34 | 9.236831 |  | 889
0.0048 | 0.312 | 4.03 | 3 | 55 | 168 | 1275 | 270 | 125 | 9 | 9.38211 | 1.57495 | 1275
0.0048 | 0.312 | 4.03 | 3 | 55 | 168 | 962 | 271 | 126 | 9 | 10.21274 | 0.4141279 | 962
0.0048 | 0.312 | 4.03 | 3 | 55 | 168 | 994 | 272 | 127 | 9 | 9.85542 | 0.4243552 | 994
0.0168 | 0.1368 | 3.95 | 3 | 55 | 0 | 842 | 273 | 128 | 15 | 11.0918 | 0.3710968 | 842
0.0168 | 0.1368 | 3.95 | 3 | 55 | 0 | 843 | 274 | 129 | 15 | 11.11421 | 0.4408008 | 843
0.0168 | 0.1368 | 3.95 | 3 | 55 | 0 | 772 | 275 | 130 | 15 | 10.73442 | 0.3614812 | 772
0.0936 | 0.2256 | 3.92 | 3 | 55 | 72 | 970 | 276 | 131 | 32 | 9.639196 | 0.3992718 | 970
0.0936 | 0.2256 | 3.92 | 3 | 55 | 72 | 955 | 277 | 132 | 32 | 10.04414 | 0.3830998 | 955
0.0936 | 0.2256 | 3.92 | 3 | 55 | 72 | 958 | 278 | 133 | 32 | 10.1327 | 0.389456 | 958
0.0048 | 0.0048 | 3.94 | 5 | 55 | 72 | 1097 | 279 | 134 | 1 | 10.11101 | 0.3610147 | 1097
0.0048 | 0.0048 | 3.94 | 5 | 55 | 72 | 1172 | 280 | 135 | 1 | 10.29332 | 0.3368543 | 1172
0.0048 | 0.0048 | 3.94 | 5 | 55 | 72 | 1142 | 281 | 136 | 1 | 10.0703 | 0.492179 | 1142
0.132 | 0.0048 | 3.63 | 2 | 55 | 0 | 1058 | 282 | 137 | 36 | 8.074743 | 0.4077214 | 1058
0.132 | 0.0048 | 3.63 | 2 | 55 | 0 | 1059 | 283 | 138 | 36 | 9.30459 | 0.4072305 | 1059
0.132 | 0.0048 | 3.63 | 2 | 55 | 0 | 1140 | 284 | 139 | 36 | 8.505365 | 0.5472878 | 1140
0.0048 | 0.0216 | 3.78 | 2 | 55 | 72 | 999 | 285 | 140 | 4 | 9.750983 | 0.5440497 | 999
0.0048 | 0.0216 | 3.78 | 2 | 55 | 72 | 1016 | 286 | 141 | 4 | 9.634462 | 0.4246626 | 1016
0.0048 | 0.0216 | 3.78 | 2 | 55 | 72 | 1093 | 287 | 142 | 4 | 9.485264 | 0.5671411 | 1093
0.18 | 0.4 | 3.74 | 1 | 25 | 0 | 903 | 288 | 143 | 40 | 5.613106 | 0.5643239 | 903
0.18 | 0.4 | 3.74 | 1 | 25 | 0 | 798 | 289 | 144 | 40 | 7.092542 | 0.5217037 | 798
0.18 | 0.4 | 3.74 | 1 | 25 | 0 | 866 | 290 | 145 | 40 | 6.417819 | 0.5420387 | 866
0.53 | 0.49 | 4.1 | 1 | 25 | 0 | 1067 | 291 | 146 | 58 | 2.82996 | 0.7430175 | 1067
0.53 | 0.49 | 4.1 | 1 | 25 | 0 | 1331 | 292 | 147 | 58 | 4.095912 |  | 1331
0.53 | 0.49 | 4.1 | 1 | 25 | 0 | 1120 | 293 | 148 | 58 | 4.582876 | 0.547398 | 1120
0.4 | 0.27 | 3.65 | 1 | 25 | 0 | 885 | 294 | 149 | 53 | 6.741769 | 0.5433633 | 885
0.4 | 0.27 | 3.65 | 1 | 25 | 0 | 760 | 295 | 150 | 53 | 7.166574 | 0.66818 | 760
0.4 | 0.27 | 3.65 | 1 | 25 | 0 | 906 | 296 | 151 | 53 | 5.361714 | 0.5547083 | 906
0.22 | 0.31 | 3.83 | 1 | 25 | 0 | 707 | 297 | 152 | 43 | 7.362545 | 0.5680894 | 707
0.22 | 0.31 | 3.83 | 1 | 25 | 0 | 755 | 299 | 153 | 43 | 7.396094 | 0.526064 | 755
0.44 | 0.53 | 4.05 | 1 | 35 | 0 | 820 | 300 | 154 | 55 | 6.115922 | 0.5954595 | 820
0.44 | 0.53 | 4.05 | 1 | 35 | 0 | 985 | 301 | 155 | 55 | 5.235912 | 0.581206 | 985
0.44 | 0.53 | 4.05 | 1 | 35 | 0 | 1001 | 302 | 156 | 55 | 5.847453 | 0.5033913 | 1001
0.66 | 0.57 | 3.92 | 1 | 35 | 0 | 1216 | 303 | 157 | 61 | 4.182228 | 0.5674627 | 1216
0.66 | 0.57 | 3.92 | 1 | 35 | 0 | 1060 | 304 | 158 | 61 | 5.283176 | 0.5611362 | 1060
0.66 | 0.57 | 3.92 | 1 | 35 | 0 | 909 | 305 | 159 | 61 | 4.809329 | 0.5555366 | 909
0.57 | 0.66 | 3.78 | 1 | 35 | 0 | 1027 | 306 | 160 | 59 | 4.602561 | 0.5170725 | 1027
0.57 | 0.66 | 3.78 | 1 | 35 | 0 | 981 | 307 | 161 | 59 | 3.262196 | 0.5985844 | 981
0.57 | 0.66 | 3.78 | 1 | 35 | 0 | 893 | 308 | 162 | 59 | 3.214321 | 0.5761263 | 893
0.62 | 0.44 | 3.6 | 1 | 35 | 0 | 764 | 309 | 163 | 60 | 6.783985 | 0.5683185 | 764
0.62 | 0.44 | 3.6 | 1 | 35 | 0 | 873 | 310 | 164 | 60 | 5.740477 | 0.5926109 | 873
0.62 | 0.44 | 3.6 | 1 | 35 | 0 | 874 | 311 | 165 | 60 | 6.674712 | 0.5460184 | 874
0.49 | 0.18 | 4.01 | 1 | 45 | 0 | 756 | 312 | 166 | 57 | 9.124487 | 0.4449577 | 756
0.49 | 0.18 | 4.01 | 1 | 45 | 0 | 718 | 313 | 167 | 57 | 8.094505 | 0.4828456 | 718
0.49 | 0.18 | 4.01 | 1 | 45 | 0 | 613 | 314 | 168 | 57 | 10.54315 | 0.4354228 | 613
0.31 | 0.62 | 3.69 | 1 | 45 | 0 | 966 | 315 | 169 | 48 | 5.189408 | 0.4392509 | 966
0.31 | 0.62 | 3.69 | 1 | 45 | 0 | 954 | 316 | 170 | 48 | 6.366141 | 0.6567411 | 954
0.31 | 0.62 | 3.69 | 1 | 45 | 0 | 859 | 317 | 171 | 48 | 4.568089 | 0.5535829 | 859
0.27 | 0.22 | 3.87 | 1 | 45 | 0 | 589 | 318 | 172 | 46 | 9.963093 | 0.4362654 | 589
0.27 | 0.22 | 3.87 | 1 | 45 | 0 | 712 | 319 | 173 | 46 | 8.453978 | 0.4738777 | 712
0.27 | 0.22 | 3.87 | 1 | 45 | 0 | 544 | 320 | 174 | 46 | 8.866502 | 0.5194763 | 544
0.35 | 0.35 | 3.96 | 1 | 45 | 0 | 815 | 321 | 175 | 50 | 9.099426 | 0.528042 | 815
0.35 | 0.35 | 3.96 | 1 | 45 | 0 | 885 | 322 | 176 | 50 | 7.111431 | 0.5428992 | 885
0.35 | 0.35 | 3.96 | 1 | 45 | 0 | 875 | 323 | 177 | 50 | 7.578798 | 0.4287426 | 875